## Sample6987.Sample-new
850 | 100.632235 | 89.860822 | 89.228587
849 | 100.421408 | 90.381631 | 89.960223
848 | 100.053931 | 89.613119 | 89.559188
847 | 99.687668 | 90.762837 | 91.075169
846 | 99.718338 | 90.949685 | 91.231347
845 | 99.584771 | 90.069375 | 90.484604
844 | 100.27038 | 90.386263 | 90.115883
843 | 99.708608 | 90.616025 | 90.907417
842 | 99.741391 | 90.259193 | 90.517802
841 | 99.342933 | 90.137768 | 90.794835
840 | 99.598163 | 90.254555 | 90.656392
839 | 100.575734 | 90.07366 | 89.497926
838 | 99.700014 | 90.361058 | 90.661044
837 | 99.518546 | 89.305312 | 89.786766
836 | 99.825951 | 89.963093 | 90.137142
835 | 100.05588 | 90.223643 | 90.167763
834 | 100.295676 | 89.995864 | 89.700188
833 | 99.890459 | 90.016559 | 90.1261
832 | 100.011443 | 90.126112 | 90.114669
831 | 99.974373 | 90.030323 | 90.05595
830 | 100.237136 | 90.155886 | 89.91875
829 | 99.72373 | 90.046733 | 90.323003
828 | 99.685415 | 89.609113 | 89.923698
827 | 99.911117 | 89.667879 | 89.756762
826 | 99.747169 | 89.639321 | 89.892152
825 | 100.314474 | 89.598683 | 89.284209
824 | 100.27544 | 89.804208 | 89.528768
823 | 100.224503 | 89.59368 | 89.369177
822 | 99.724121 | 89.590134 | 89.866013
821 | 100.404034 | 89.978944 | 89.57491
820 | 100.443642 | 89.80409 | 89.360448
819 | 100.376636 | 89.923804 | 89.547168
818 | 100.340169 | 89.700977 | 89.360808
817 | 100.158016 | 89.594069 | 89.436053
816 | 99.758478 | 89.22905 | 89.470572
815 | 100.018333 | 89.446903 | 89.42857
814 | 99.990851 | 89.316656 | 89.325805
813 | 99.539198 | 89.173441 | 89.634243
812 | 99.756017 | 89.3256 | 89.569583
811 | 100.157898 | 89.423082 | 89.265184
810 | 99.864228 | 89.108553 | 89.244325
809 | 100.011904 | 89.30509 | 89.293186
808 | 100.042223 | 89.13983 | 89.097607
807 | 99.658543 | 89.140884 | 89.482341
806 | 99.924129 | 89.0026 | 89.078471
805 | 99.809469 | 88.857365 | 89.047896
804 | 100.133066 | 89.013038 | 88.879972
803 | 99.947089 | 89.115393 | 89.168304
802 | 100.174416 | 89.108893 | 88.934477
801 | 99.853311 | 89.024897 | 89.171586
800 | 99.736445 | 88.974296 | 89.237851
799 | 99.818108 | 89.061335 | 89.243227
798 | 100.019172 | 88.949292 | 88.93012
797 | 99.99584 | 88.901493 | 88.905653
796 | 99.834318 | 88.90883 | 89.074512
795 | 100.070257 | 88.760315 | 88.690058
794 | 99.793844 | 88.728613 | 88.934769
793 | 99.912827 | 88.811323 | 88.898496
792 | 99.828924 | 88.671961 | 88.843037
791 | 99.893176 | 88.582593 | 88.689417
790 | 99.865877 | 88.573672 | 88.707795
789 | 99.997064 | 88.591816 | 88.594752
788 | 99.99453 | 88.642502 | 88.647972
787 | 100.086058 | 88.728453 | 88.642395
786 | 99.989061 | 88.463615 | 88.474554
785 | 100.086245 | 88.618601 | 88.532356
784 | 99.915168 | 88.383111 | 88.467943
783 | 99.73339 | 88.313185 | 88.579795
782 | 99.957235 | 88.37165 | 88.414415
781 | 99.938288 | 88.204533 | 88.266245
780 | 99.932162 | 88.35817 | 88.426008
779 | 100.136363 | 88.472729 | 88.336366
778 | 99.933602 | 88.270618 | 88.337016
777 | 99.938702 | 88.077098 | 88.138396
776 | 100.000203 | 88.039089 | 88.038886
775 | 99.949259 | 88.114689 | 88.16543
774 | 99.820399 | 87.879729 | 88.05933
773 | 100.132832 | 87.983391 | 87.850559
772 | 100.055249 | 88.071015 | 88.015766
771 | 99.874427 | 88.015519 | 88.141092
770 | 99.68959 | 87.840586 | 88.150996
769 | 99.793469 | 87.740367 | 87.946898
768 | 99.965993 | 87.72221 | 87.756217
767 | 100.115805 | 87.775126 | 87.659321
766 | 100.010235 | 87.736776 | 87.726541
765 | 99.987841 | 87.726439 | 87.738598
764 | 100.114635 | 87.723842 | 87.609207
763 | 100.051808 | 87.557144 | 87.505336
762 | 100.045223 | 87.617975 | 87.572752
761 | 99.980939 | 87.605887 | 87.624948
760 | 99.929739 | 87.529998 | 87.600259
759 | 100.038867 | 87.562639 | 87.523772
758 | 99.922175 | 87.451385 | 87.52921
757 | 99.93309 | 87.403665 | 87.470575
756 | 99.919806 | 87.272447 | 87.352641
755 | 99.828897 | 87.229146 | 87.400249
754 | 99.809638 | 87.110393 | 87.300755
753 | 99.993504 | 87.198322 | 87.204818
752 | 99.980618 | 87.088456 | 87.107838
751 | 100.069962 | 87.190881 | 87.120919
750 | 100.009641 | 87.025607 | 87.015966
749 | 99.959724 | 86.978947 | 87.019223
748 | 99.998883 | 86.988171 | 86.989288
747 | 100.067076 | 87.087713 | 87.020637
746 | 100.226358 | 87.11715 | 86.890792
745 | 100.202817 | 86.983715 | 86.780898
744 | 100.038926 | 86.89266 | 86.853734
743 | 99.989329 | 86.903867 | 86.914538
742 | 99.990036 | 86.807272 | 86.817236
741 | 99.920305 | 86.657159 | 86.736854
740 | 100.027874 | 86.620589 | 86.592715
739 | 100.066862 | 86.494034 | 86.427172
738 | 99.912075 | 86.399587 | 86.487512
737 | 99.96611 | 86.43087 | 86.46476
736 | 99.939165 | 86.336719 | 86.397554
735 | 99.816998 | 86.337826 | 86.520828
734 | 99.883729 | 86.218707 | 86.334978
733 | 99.877474 | 86.197924 | 86.32045
732 | 99.894778 | 86.269705 | 86.374927
731 | 99.89132 | 86.261221 | 86.369901
730 | 99.956886 | 86.145089 | 86.188203
729 | 100.040674 | 86.072094 | 86.03142
728 | 99.962997 | 85.978824 | 86.015827
727 | 99.855085 | 85.873614 | 86.018529
726 | 99.936954 | 85.958426 | 86.021472
725 | 99.953735 | 85.962124 | 86.008389
724 | 99.96518 | 85.787966 | 85.822786
723 | 99.915607 | 85.689998 | 85.774391
722 | 99.9154 | 85.7157 | 85.8003
721 | 100.000715 | 85.724995 | 85.72428
720 | 100.023493 | 85.640903 | 85.61741
719 | 99.932106 | 85.485475 | 85.553369
718 | 100.067865 | 85.471547 | 85.403682
717 | 100.128461 | 85.499341 | 85.37088
716 | 100.058409 | 85.464559 | 85.40615
715 | 100.071202 | 85.371296 | 85.300094
714 | 99.993966 | 85.300025 | 85.306059
713 | 99.88997 | 85.222805 | 85.332835
712 | 99.766949 | 85.080622 | 85.313673
711 | 99.927143 | 85.154714 | 85.227571
710 | 100.03541 | 85.115567 | 85.080157
709 | 100.073415 | 85.038904 | 84.965489
708 | 100.105564 | 85.027298 | 84.921734
707 | 100.055209 | 84.898023 | 84.842814
706 | 100.022119 | 84.762451 | 84.740332
705 | 100.028472 | 84.726562 | 84.69809
704 | 100.000307 | 84.68235 | 84.682043
703 | 100 | 84.591563 | 84.591563
702 | 100.002665 | 84.548025 | 84.54536
701 | 99.957556 | 84.502713 | 84.545157
700 | 99.89269 | 84.431118 | 84.538428
699 | 99.849028 | 84.396751 | 84.547723
698 | 99.874598 | 84.348751 | 84.474153
697 | 99.878465 | 84.205904 | 84.327439
696 | 99.819074 | 84.150232 | 84.331158
695 | 99.904703 | 84.199264 | 84.294561
694 | 99.941799 | 84.110916 | 84.169117
693 | 99.865038 | 84.017825 | 84.152787
692 | 99.900636 | 83.985288 | 84.084652
691 | 99.979142 | 84.01076 | 84.031618
690 | 99.919772 | 83.812477 | 83.892705
689 | 99.882368 | 83.648422 | 83.766054
688 | 99.892198 | 83.688635 | 83.796437
687 | 99.845628 | 83.579073 | 83.733445
686 | 99.832403 | 83.455447 | 83.623044
685 | 99.985714 | 83.48991 | 83.504196
684 | 99.974514 | 83.40152 | 83.427006
683 | 100.018197 | 83.343717 | 83.32552
682 | 100.045563 | 83.306952 | 83.261389
681 | 100.001234 | 83.298468 | 83.297234
680 | 100.020682 | 83.211846 | 83.191164
679 | 99.923481 | 83.070436 | 83.146955
678 | 99.858218 | 82.953825 | 83.095607
677 | 99.889047 | 82.931494 | 83.042447
676 | 99.917637 | 82.838317 | 82.92068
675 | 99.899946 | 82.740842 | 82.840896
674 | 99.909662 | 82.741818 | 82.832156
673 | 99.935765 | 82.679062 | 82.743297
672 | 99.991145 | 82.672989 | 82.681844
671 | 100.03182 | 82.586327 | 82.554507
670 | 100.05088 | 82.465128 | 82.414248
669 | 99.962725 | 82.388562 | 82.425837
668 | 100.010504 | 82.313647 | 82.303143
667 | 100.036365 | 82.232574 | 82.196209
666 | 99.967854 | 82.259522 | 82.291668
665 | 100.006286 | 82.144418 | 82.138132
664 | 99.994849 | 81.999069 | 82.00422
663 | 100.019367 | 81.90299 | 81.883623
662 | 99.993202 | 81.847838 | 81.854636
661 | 100.019677 | 81.803047 | 81.78337
660 | 100.010408 | 81.75389 | 81.743482
659 | 99.953111 | 81.666394 | 81.713283
658 | 100.03299 | 81.569729 | 81.536739
657 | 100.047435 | 81.519338 | 81.471903
656 | 99.961661 | 81.370125 | 81.408464
655 | 99.983716 | 81.288739 | 81.305023
654 | 99.998454 | 81.2312 | 81.232746
653 | 99.893227 | 81.050767 | 81.15754
652 | 99.843555 | 81.029013 | 81.185458
651 | 99.891547 | 81.010878 | 81.119331
650 | 99.991543 | 80.977437 | 80.985894
649 | 99.991646 | 80.868894 | 80.877248
648 | 99.948979 | 80.754705 | 80.805726
647 | 99.980826 | 80.666357 | 80.685531
646 | 99.96443 | 80.580784 | 80.616354
645 | 99.924979 | 80.464143 | 80.539164
644 | 99.95794 | 80.434352 | 80.476412
643 | 100.022786 | 80.337094 | 80.314308
642 | 99.95237 | 80.280354 | 80.327984
641 | 99.970713 | 80.131564 | 80.160851
640 | 100.029488 | 80.069204 | 80.039716
639 | 100.015986 | 80.027496 | 80.01151
638 | 100.038367 | 79.91093 | 79.872563
637 | 100.012881 | 79.735161 | 79.72228
636 | 100.067004 | 79.691533 | 79.624529
635 | 100.001031 | 79.62414 | 79.623109
634 | 100.009691 | 79.541947 | 79.532256
633 | 100.048887 | 79.490231 | 79.441344
632 | 100.011649 | 79.349719 | 79.33807
631 | 99.959308 | 79.150957 | 79.191649
630 | 99.961577 | 79.059579 | 79.098002
629 | 100.063276 | 79.005508 | 78.942232
628 | 99.981968 | 78.947678 | 78.96571
627 | 100.005668 | 78.859554 | 78.853886
626 | 99.984229 | 78.784349 | 78.80012
625 | 100.134671 | 78.746182 | 78.611511
624 | 100.111718 | 78.572275 | 78.460557
623 | 99.978895 | 78.419981 | 78.441086
622 | 99.848259 | 78.245644 | 78.397385
621 | 99.97797 | 78.186745 | 78.208775
620 | 99.999691 | 78.105666 | 78.105975
619 | 100.03109 | 77.97212 | 77.94103
618 | 100.005145 | 77.829033 | 77.823888
617 | 99.915044 | 77.758819 | 77.843775
616 | 100.01626 | 77.684139 | 77.667879
615 | 100.06615 | 77.56624 | 77.50009
614 | 99.957019 | 77.440994 | 77.483975
613 | 99.888065 | 77.267611 | 77.379546
612 | 100.034253 | 77.247077 | 77.212824
611 | 99.962083 | 77.060239 | 77.098156
610 | 99.970408 | 76.973915 | 77.003507
609 | 100.004729 | 76.844092 | 76.839363
608 | 100.011306 | 76.742728 | 76.731422
607 | 100.02732 | 76.602097 | 76.574777
606 | 100.045517 | 76.559296 | 76.513779
605 | 99.985005 | 76.401178 | 76.416173
604 | 99.876366 | 76.203174 | 76.326808
603 | 100.038913 | 76.100076 | 76.061163
602 | 99.980709 | 75.956751 | 75.976042
601 | 100.066282 | 75.850846 | 75.784564
600 | 100.008108 | 75.728725 | 75.720617
599 | 99.966782 | 75.570554 | 75.603772
598 | 99.915267 | 75.438113 | 75.522846
597 | 99.98042 | 75.34949 | 75.36907
596 | 100.049306 | 75.21647 | 75.167164
595 | 100.002356 | 75.087182 | 75.084826
594 | 100.013933 | 74.939684 | 74.925751
593 | 99.974406 | 74.774032 | 74.799626
592 | 100.047919 | 74.719092 | 74.671173
591 | 100.045843 | 74.504964 | 74.459121
590 | 100.029264 | 74.39597 | 74.366706
589 | 100.009103 | 74.206792 | 74.197689
588 | 100.017687 | 74.09479 | 74.077103
587 | 100.026569 | 73.926683 | 73.900114
586 | 100.06202 | 73.782367 | 73.720347
585 | 100.039308 | 73.6176 | 73.578292
584 | 100.032482 | 73.508863 | 73.476381
583 | 100.037355 | 73.321916 | 73.284561
582 | 99.956439 | 73.178328 | 73.221889
581 | 99.918903 | 72.954161 | 73.035258
580 | 99.951181 | 72.854726 | 72.903545
579 | 100.075686 | 72.756316 | 72.68063
578 | 100.0106 | 72.52668 | 72.51608
577 | 99.972915 | 72.357805 | 72.38489
576 | 100.034003 | 72.223998 | 72.189995
575 | 99.920045 | 72.002555 | 72.08251
574 | 99.940398 | 71.868484 | 71.928086
573 | 100.056657 | 71.71786 | 71.661203
572 | 99.972349 | 71.488609 | 71.51626
571 | 99.987504 | 71.370881 | 71.383377
570 | 100.017365 | 71.145447 | 71.128082
569 | 99.933625 | 71.003414 | 71.069789
568 | 100.036934 | 70.812093 | 70.775159
567 | 99.929945 | 70.587275 | 70.65733
566 | 99.983784 | 70.37962 | 70.395836
565 | 100.043075 | 70.302476 | 70.259401
564 | 100.021681 | 70.101688 | 70.080007
563 | 99.957088 | 69.883338 | 69.92625
562 | 99.991303 | 69.643379 | 69.652076
561 | 99.92317 | 69.430814 | 69.507644
560 | 100.059045 | 69.331516 | 69.272471
559 | 100.072344 | 69.094684 | 69.02234
558 | 99.944766 | 68.874295 | 68.929529
557 | 99.973264 | 68.645578 | 68.672314
556 | 99.884431 | 68.462947 | 68.578516
555 | 99.91678 | 68.228864 | 68.312084
554 | 99.981254 | 68.135449 | 68.154195
553 | 100.07749 | 67.889921 | 67.812431
552 | 99.986816 | 67.682603 | 67.695787
551 | 99.926304 | 67.450182 | 67.523878
550 | 99.970658 | 67.214854 | 67.244196
549 | 99.991963 | 67.01676 | 67.024797
548 | 99.8819 | 66.750384 | 66.868484
547 | 100.029708 | 66.639234 | 66.609526
546 | 99.95616 | 66.358083 | 66.401923
545 | 99.951196 | 66.111623 | 66.160427
544 | 100.018234 | 65.952101 | 65.933867
543 | 99.957261 | 65.686028 | 65.728767
542 | 99.944197 | 65.416209 | 65.472012
541 | 99.976108 | 65.234064 | 65.257956
540 | 99.979219 | 65.043241 | 65.064022
539 | 100.04274 | 64.765076 | 64.722336
538 | 100.024443 | 64.542248 | 64.517805
537 | 99.914001 | 64.273037 | 64.359036
536 | 99.958477 | 64.010428 | 64.051951
535 | 100.005277 | 63.80192 | 63.796643
534 | 99.99373 | 63.585013 | 63.591283
533 | 99.941747 | 63.289862 | 63.348115
532 | 99.916452 | 63.048491 | 63.132039
531 | 99.989871 | 62.833313 | 62.843442
530 | 99.95585 | 62.533063 | 62.577213
529 | 99.990677 | 62.319707 | 62.32903
528 | 99.985632 | 62.017093 | 62.031461
527 | 100.004656 | 61.790053 | 61.785397
526 | 99.974563 | 61.566016 | 61.591453
525 | 99.920184 | 61.271693 | 61.351509
524 | 99.950659 | 61.012726 | 61.062067
523 | 100.013442 | 60.786686 | 60.773244
522 | 99.974422 | 60.500621 | 60.526199
521 | 99.959053 | 60.192598 | 60.233545
520 | 99.977816 | 59.937018 | 59.959202
519 | 99.959989 | 59.643786 | 59.683797
518 | 100.002758 | 59.376801 | 59.374043
517 | 99.931197 | 59.083683 | 59.152486
516 | 99.942619 | 58.825446 | 58.882827
515 | 99.963997 | 58.547353 | 58.583356
514 | 99.934634 | 58.255296 | 58.320662
513 | 99.968461 | 57.978697 | 58.010236
512 | 99.980455 | 57.678017 | 57.697562
511 | 99.950208 | 57.391914 | 57.441706
510 | 99.975163 | 57.109017 | 57.133854
509 | 99.957009 | 56.839677 | 56.882668
508 | 99.99372 | 56.557349 | 56.563629
507 | 99.911256 | 56.247561 | 56.336305
506 | 99.933825 | 55.965338 | 56.031513
505 | 99.977262 | 55.680035 | 55.702773
504 | 99.933578 | 55.369342 | 55.435764
503 | 99.968965 | 55.049528 | 55.080563
502 | 99.945091 | 54.801447 | 54.856356
501 | 99.937177 | 54.521133 | 54.583956
500 | 99.910118 | 54.203645 | 54.293527
499 | 99.943381 | 53.910595 | 53.967214
498 | 100.033446 | 53.618422 | 53.584976
497 | 99.982999 | 53.308269 | 53.32527
496 | 99.985448 | 53.011642 | 53.026194
495 | 99.918546 | 52.661896 | 52.74335
494 | 99.914481 | 52.371076 | 52.456595
493 | 99.978645 | 52.088162 | 52.109517
492 | 100.015587 | 51.815489 | 51.799902
491 | 99.937347 | 51.479845 | 51.542498
490 | 99.925626 | 51.184833 | 51.259207
489 | 99.995433 | 50.90448 | 50.909047
488 | 99.972052 | 50.585153 | 50.613101
487 | 99.958216 | 50.2984 | 50.340184
486 | 100.009006 | 49.985039 | 49.976033
485 | 100.00116 | 49.693461 | 49.692301
484 | 99.981754 | 49.384131 | 49.402377
483 | 99.916288 | 49.062602 | 49.146314
482 | 99.975854 | 48.778308 | 48.802454
481 | 99.966393 | 48.489897 | 48.523504
480 | 99.949455 | 48.244652 | 48.295197
479 | 99.909999 | 47.934958 | 48.024959
478 | 99.903015 | 47.676085 | 47.77307
477 | 99.955077 | 47.411493 | 47.456416
476 | 99.939685 | 47.111677 | 47.171992
475 | 99.942141 | 46.796924 | 46.854783
474 | 99.959714 | 46.523077 | 46.563363
473 | 100.007422 | 46.272132 | 46.26471
472 | 99.950214 | 45.979436 | 46.029222
471 | 99.978075 | 45.678094 | 45.700019
470 | 99.967674 | 45.393393 | 45.425719
469 | 99.946778 | 45.105218 | 45.15844
468 | 99.953631 | 44.845096 | 44.891465
467 | 99.964749 | 44.52573 | 44.560981
466 | 99.977627 | 44.231009 | 44.253382
465 | 99.976232 | 43.968573 | 43.992341
464 | 99.955902 | 43.674272 | 43.71837
463 | 99.900333 | 43.33445 | 43.434117
462 | 99.953608 | 43.045157 | 43.091549
461 | 99.951674 | 42.736852 | 42.785178
460 | 99.941767 | 42.429548 | 42.487781
459 | 100.00676 | 42.12629 | 42.11953
458 | 99.947463 | 41.793201 | 41.845738
457 | 99.899911 | 41.414273 | 41.514362
456 | 99.899381 | 41.091591 | 41.19221
455 | 99.912826 | 40.734231 | 40.821405
454 | 99.927854 | 40.382139 | 40.454285
453 | 99.956591 | 40.015418 | 40.058827
452 | 99.998223 | 39.671008 | 39.672785
451 | 99.995139 | 39.287534 | 39.292395
450 | 99.931845 | 38.879677 | 38.947832
449 | 99.899445 | 38.471799 | 38.572354
448 | 99.9641 | 38.105868 | 38.141768
447 | 99.910015 | 37.735278 | 37.825263
446 | 99.926821 | 37.326829 | 37.400008
445 | 99.993578 | 36.909555 | 36.915977
444 | 99.972572 | 36.493712 | 36.52114
443 | 99.94344 | 36.066653 | 36.123213
442 | 99.933752 | 35.654758 | 35.721006
441 | 99.904994 | 35.235369 | 35.330375
440 | 99.903263 | 34.779236 | 34.875973
439 | 99.954206 | 34.371606 | 34.4174
438 | 100.020905 | 33.965503 | 33.944598
437 | 100.016171 | 33.484724 | 33.468553
436 | 99.97222 | 33.024981 | 33.052761
435 | 99.944481 | 32.59139 | 32.646909
434 | 99.948316 | 32.129334 | 32.181018
433 | 99.935506 | 31.674804 | 31.739298
432 | 99.947601 | 31.220451 | 31.27285
431 | 99.946057 | 30.764127 | 30.81807
430 | 99.939844 | 30.339316 | 30.399472
429 | 99.937711 | 29.893319 | 29.955608
428 | 99.91301 | 29.4192 | 29.50619
427 | 99.941366 | 28.966646 | 29.02528
426 | 99.915187 | 28.528806 | 28.613619
425 | 99.839567 | 28.080107 | 28.24054
424 | 99.894654 | 27.625379 | 27.730725
423 | 99.957026 | 27.194186 | 27.23716
422 | 99.962527 | 26.785771 | 26.823244
421 | 99.931677 | 26.36282 | 26.431143
420 | 99.969763 | 25.934328 | 25.964565
419 | 99.939679 | 25.497692 | 25.558013
418 | 99.806723 | 25.050317 | 25.243594
417 | 99.85165 | 24.665667 | 24.814017
416 | 99.916529 | 24.266995 | 24.350466
415 | 99.943347 | 23.825948 | 23.882601
414 | 100.009788 | 23.422742 | 23.412954
413 | 99.937725 | 23.01038 | 23.072655
412 | 99.9319 | 22.595693 | 22.663793
411 | 99.947494 | 22.196677 | 22.249183
410 | 99.933999 | 21.778092 | 21.844093
409 | 100.002617 | 21.375145 | 21.372528
408 | 99.973324 | 20.959449 | 20.986125
407 | 99.911964 | 20.556465 | 20.644501
406 | 99.887145 | 20.157565 | 20.27042
405 | 99.912559 | 19.762289 | 19.84973
404 | 99.937074 | 19.356158 | 19.419084
403 | 99.970627 | 18.947227 | 18.9766
402 | 99.963022 | 18.552964 | 18.589942
401 | 100.034 | 18.173589 | 18.139589
400 | 100.049158 | 17.784406 | 17.735248
399 | 99.973369 | 17.399967 | 17.426598
398 | 99.932216 | 17.011705 | 17.079489
397 | 99.983539 | 16.593157 | 16.609618
396 | 99.951986 | 16.195226 | 16.24324
395 | 99.948326 | 15.848719 | 15.900393
394 | 100.066511 | 15.463133 | 15.396622
393 | 99.852314 | 15.052422 | 15.200108
392 | 99.841337 | 14.706496 | 14.865159
391 | 99.949615 | 14.335258 | 14.385643
390 | 99.917083 | 13.94075 | 14.023667
389 | 99.81363 | 13.566222 | 13.752592
388 | 99.894025 | 13.212124 | 13.318099
387 | 99.915582 | 12.86611 | 12.950528
386 | 99.908656 | 12.494057 | 12.585401
385 | 99.890038 | 12.124641 | 12.234603
384 | 99.837503 | 11.780823 | 11.94332
383 | 99.929552 | 11.479976 | 11.550424
382 | 99.984189 | 11.151024 | 11.166835
381 | 100.001244 | 10.839324 | 10.83808
380 | 100.089774 | 10.529321 | 10.439547
379 | 100.009055 | 10.192295 | 10.18324
378 | 99.802451 | 9.878539 | 10.076088
377 | 99.976496 | 9.338765 | 9.362269
376 | 99.962928 | 9.027908 | 9.06498
375 | 99.981548 | 8.89195 | 8.910402
374 | 99.755685 | 8.670004 | 8.914319
373 | 99.828532 | 8.442651 | 8.614119
372 | 99.548458 | 8.153533 | 8.605075
371 | 99.812643 | 7.940265 | 8.127622
370 | 99.696497 | 7.720706 | 8.024209
369 | 99.986631 | 7.533702 | 7.547071
368 | 100.211632 | 7.314465 | 7.102833
367 | 100.017297 | 7.097069 | 7.079772
366 | 99.979161 | 6.906511 | 6.92735
365 | 99.980841 | 6.701519 | 6.720678
364 | 99.737737 | 6.502425 | 6.764688
363 | 99.93498 | 6.329202 | 6.394222
362 | 100.141326 | 6.149502 | 6.008176
361 | 99.931596 | 5.957171 | 6.025575
360 | 100.085197 | 5.816628 | 5.731431
359 | 99.819357 | 5.648736 | 5.829379
358 | 99.881011 | 5.514488 | 5.633477
357 | 99.857835 | 5.36729 | 5.509455
356 | 99.742202 | 5.196147 | 5.453945
355 | 100.010921 | 5.07378 | 5.062859
354 | 99.928199 | 4.987684 | 5.059485
353 | 99.907615 | 4.830656 | 4.923041
352 | 99.98117 | 4.669619 | 4.688449
351 | 99.852131 | 4.531984 | 4.679853
350 | 99.745012 | 4.42928 | 4.684268
349 | 99.974369 | 4.320952 | 4.346583
348 | 99.88973 | 4.222603 | 4.332873
347 | 99.867378 | 4.118309 | 4.250931
346 | 99.632652 | 4.01352 | 4.380868
345 | 100.049672 | 3.909998 | 3.860326
344 | 99.810055 | 3.796144 | 3.986089
343 | 99.847431 | 3.70616 | 3.858729
342 | 99.883052 | 3.590759 | 3.707707
341 | 99.677032 | 3.506468 | 3.829436
340 | 99.787737 | 3.446263 | 3.658526
339 | 100.38826 | 3.394853 | 3.006593
338 | 100.101056 | 3.323392 | 3.222336
337 | 99.941008 | 3.150848 | 3.20984
336 | 99.815515 | 3.115484 | 3.299969
335 | 99.948479 | 3.062676 | 3.114197
334 | 99.865441 | 2.961474 | 3.096033
333 | 100.092591 | 2.82572 | 2.733129
332 | 100.039735 | 2.715643 | 2.675908
331 | 99.941422 | 2.739335 | 2.797913
330 | 99.566426 | 2.574043 | 3.007617
329 | 99.800022 | 2.521594 | 2.721572
328 | 100.10668 | 2.505715 | 2.399035
327 | 100.093675 | 2.506614 | 2.412939
326 | 99.731572 | 2.37682 | 2.645248
325 | 100.204576 | 2.361893 | 2.157317
324 | 99.78238 | 2.220715 | 2.438335
323 | 99.531126 | 2.144207 | 2.613081
322 | 100.300305 | 2.224605 | 1.9243
321 | 100.402265 | 2.115584 | 1.713319
320 | 100.229609 | 2.095352 | 1.865743
319 | 99.570907 | 1.991051 | 2.420144
318 | 99.986935 | 1.850283 | 1.863348
317 | 100.154736 | 1.705281 | 1.550545
316 | 99.652601 | 1.705897 | 2.053296
315 | 100.191458 | 1.645134 | 1.453676
314 | 99.948875 | 1.572863 | 1.623988
313 | 99.920103 | 1.534614 | 1.614511
312 | 99.588034 | 1.481256 | 1.893222
311 | 99.817032 | 1.449996 | 1.632964
310 | 100.012042 | 1.397419 | 1.385377
309 | 99.838138 | 1.301659 | 1.463521
308 | 99.503573 | 1.336136 | 1.832563
307 | 100.119484 | 1.287518 | 1.168034
306 | 99.809741 | 1.246229 | 1.436488
305 | 99.671273 | 1.172144 | 1.500871
304 | 99.866084 | 1.149834 | 1.28375
303 | 99.949609 | 1.15433 | 1.204721
302 | 100.199159 | 1.110084 | 0.910925
301 | 99.936623 | 1.063962 | 1.127339
300 | 99.868716 | 0.96632 | 1.097604
299 | 99.535973 | 0.97325 | 1.437277
298 | 99.998071 | 0.984895 | 0.986824
297 | 99.65881 | 0.925891 | 1.267081
296 | 99.74922 | 0.899874 | 1.150654
295 | 99.848222 | 0.872105 | 1.023883
294 | 99.927432 | 0.830492 | 0.90306
293 | 99.77889 | 0.820071 | 1.041181
292 | 99.741433 | 0.781666 | 1.040233
291 | 99.813714 | 0.764277 | 0.950563
290 | 99.920694 | 0.763507 | 0.842813
289 | 99.839812 | 0.669275 | 0.829463
288 | 100.161881 | 0.673057 | 0.511176
287 | 99.773517 | 0.624022 | 0.850505
286 | 99.936005 | 0.674662 | 0.738657
285 | 99.768259 | 0.570369 | 0.80211
284 | 99.99125 | 0.573104 | 0.581854
283 | 99.999355 | 0.596624 | 0.597269
282 | 99.893353 | 0.582097 | 0.688744
281 | 99.94074 | 0.555456 | 0.614716
280 | 100.2098 | 0.511479 | 0.301679
279 | 99.98847 | 0.495865 | 0.507395
278 | 100.242349 | 0.521458 | 0.279109
277 | 99.896235 | 0.480454 | 0.584219
276 | 99.890829 | 0.437513 | 0.546684
275 | 99.97015 | 0.456178 | 0.486028
274 | 99.988052 | 0.413733 | 0.425681
273 | 100.117977 | 0.435708 | 0.317731
272 | 99.705643 | 0.402037 | 0.696394
271 | 99.944002 | 0.379875 | 0.435873
270 | 99.853111 | 0.373696 | 0.520585
269 | 99.484961 | 0.362545 | 0.877584
268 | 99.659471 | 0.360593 | 0.701122
267 | 100.121758 | 0.31194 | 0.190182
266 | 99.909247 | 0.325606 | 0.416359
265 | 99.674479 | 0.265671 | 0.591192
264 | 100.184954 | 0.349725 | 0.164771
263 | 100.047608 | 0.306106 | 0.258498
262 | 99.748467 | 0.334748 | 0.586281
261 | 100.139966 | 0.270381 | 0.130415
260 | 99.622711 | 0.255973 | 0.633262
259 | 99.946685 | 0.25612 | 0.309435
258 | 99.841563 | 0.279455 | 0.437892
257 | 100.013003 | 0.262157 | 0.249154
256 | 100.045849 | 0.26045 | 0.214601
255 | 99.810957 | 0.217994 | 0.407037
254 | 99.975279 | 0.210656 | 0.235377
253 | 100.088164 | 0.19458 | 0.106416
252 | 100.007535 | 0.257436 | 0.249901
251 | 99.804875 | 0.248482 | 0.443607
250 | 99.604455 | 0.163282 | 0.558827
249 | 99.761971 | 0.167361 | 0.40539
248 | 99.619886 | 0.18375 | 0.563864
247 | 99.64404 | 0.17538 | 0.53134
246 | 99.721315 | 0.208595 | 0.48728
245 | 99.846378 | 0.154117 | 0.307739
244 | 99.81557 | 0.126665 | 0.311095
243 | 99.532192 | 0.079561 | 0.547369
242 | 100.198195 | 0.14797 | -0.050225
241 | 100.273059 | 0.137336 | -0.135723
240 | 100.199453 | 0.194798 | -0.004655
239 | 99.795857 | 0.155615 | 0.359758
238 | 99.899017 | 0.140928 | 0.241911
237 | 100.180289 | 0.128076 | -0.052213
236 | 99.935661 | 0.164696 | 0.229035
235 | 100.167276 | 0.169027 | 0.001751
234 | 100.142864 | 0.14535 | 0.002486
233 | 99.72974 | 0.132323 | 0.402583
232 | 99.732235 | 0.19023 | 0.457995
231 | 99.866796 | 0.150866 | 0.28407
230 | 100.077582 | 0.141442 | 0.06386
229 | 99.824253 | 0.204158 | 0.379905
228 | 99.890918 | 0.205193 | 0.314275
227 | 100.357705 | 0.173173 | -0.184532
226 | 100.185093 | 0.279525 | 0.094432
225 | 100.230369 | 0.334257 | 0.103888
224 | 100.256734 | 0.300175 | 0.043441
223 | 99.637268 | 0.199198 | 0.56193
222 | 99.794639 | 0.195941 | 0.401302
221 | 99.281032 | 0.227054 | 0.946022
220 | 99.568054 | 0.221181 | 0.653127
219 | 100.086283 | 0.204125 | 0.117842
218 | 99.686733 | 0.309106 | 0.622373
217 | 99.329404 | 0.403426 | 1.074022
216 | 100.088235 | 0.475689 | 0.387454
215 | 99.755145 | 0.452791 | 0.697646
214 | 100.019265 | 0.493026 | 0.473761
213 | 100.095204 | 0.426873 | 0.331669
212 | 98.85982 | 0.35981 | 1.49999
211 | 99.317143 | 0.522775 | 1.205632
210 | 100.495242 | 0.708808 | 0.213566
209 | 99.825656 | 0.712177 | 0.886521
208 | 99.182981 | 0.931867 | 1.748886
207 | 100.220707 | 1.193975 | 0.973268
206 | 100.030039 | 0.970626 | 0.940587
205 | 99.422501 | 1.02835 | 1.605849
204 | 99.538264 | 1.130904 | 1.59264
203 | 100.622218 | 1.682257 | 1.060039
202 | 99.561409 | 2.361887 | 2.800478
201 | 99.180259 | 2.562222 | 3.381963
200 | 99.522338 | 2.435601 | 2.913263